## strip_x
stretch_x | stretch_y | stress_x_load_mean | stress_x_load_std | stress_x_unload_mean | stress_x_unload_std
1 | 1 | 0 | 0 | 0 | 0
1.00101 | 1 | 9.849399 | 5.815041 | -6.341369 | 6.481737
1.00202 | 1 | 13.02657 | 6.025589 | -5.990755 | 6.298635
1.00303 | 1 | 15.42958 | 5.983792 | -5.574531 | 6.403013
1.00404 | 1 | 17.37176 | 5.908994 | -5.402983 | 6.408245
1.005051 | 1 | 19.05672 | 5.66476 | -5.180615 | 6.607758
1.006061 | 1 | 20.45522 | 5.591229 | -4.773273 | 6.576074
1.007071 | 1 | 21.84196 | 5.673504 | -4.426295 | 6.610416
1.008081 | 1 | 23.07301 | 5.724027 | -4.001183 | 6.620316
1.009091 | 1 | 24.37679 | 5.696777 | -3.581721 | 6.741953
1.010101 | 1 | 25.45481 | 5.629569 | -3.259704 | 6.949868
1.011111 | 1 | 26.53267 | 5.565366 | -2.801456 | 7.073886
1.012121 | 1 | 27.62007 | 5.634499 | -2.202619 | 7.077265
1.013131 | 1 | 28.70486 | 5.656213 | -1.589114 | 7.079246
1.014141 | 1 | 29.68605 | 5.801146 | -1.222068 | 7.160746
1.015152 | 1 | 30.49358 | 5.757162 | -0.7582008 | 7.337287
1.016162 | 1 | 31.41571 | 6.007836 | -0.3719893 | 7.419835
1.017172 | 1 | 32.50682 | 6.240886 | 0.1157325 | 7.398885
1.018182 | 1 | 33.53297 | 6.597479 | 0.5876663 | 7.287618
1.019192 | 1 | 34.75599 | 6.848793 | 1.184817 | 7.346804
1.020202 | 1 | 35.7435 | 6.95372 | 1.74555 | 7.189594
1.021212 | 1 | 36.81086 | 7.24187 | 2.446381 | 7.365366
1.022222 | 1 | 37.82061 | 7.461463 | 2.704497 | 7.583642
1.023232 | 1 | 38.99456 | 7.724418 | 3.223105 | 7.623417
1.024242 | 1 | 40.13858 | 8.020291 | 3.644323 | 7.563135
1.025253 | 1 | 41.36164 | 8.378311 | 4.163533 | 7.641331
1.026263 | 1 | 42.50445 | 8.668513 | 4.693321 | 7.692399
1.027273 | 1 | 43.44176 | 8.947406 | 5.395375 | 7.902487
1.028283 | 1 | 44.56798 | 9.095553 | 5.837194 | 7.898529
1.029293 | 1 | 45.73858 | 9.351641 | 6.330812 | 7.87475
1.030303 | 1 | 46.80493 | 9.586706 | 6.844794 | 7.699986
1.031313 | 1 | 47.75419 | 9.779464 | 7.266557 | 7.721592
1.032323 | 1 | 48.80615 | 9.767736 | 7.865098 | 7.728702
1.033333 | 1 | 49.74171 | 9.882848 | 8.503923 | 7.780241
1.034343 | 1 | 50.68519 | 9.48053 | 9.120571 | 7.907998
1.035354 | 1 | 51.80367 | 9.665751 | 9.798707 | 7.8306
1.036364 | 1 | 52.8205 | 9.465371 | 10.4522 | 7.744007
1.037374 | 1 | 54.01949 | 9.502932 | 11.13846 | 7.736825
1.038384 | 1 | 55.19113 | 9.734696 | 11.65563 | 7.588246
1.039394 | 1 | 56.53718 | 10.0714 | 12.21618 | 7.493764
1.040404 | 1 | 57.92804 | 11.11637 | 12.92904 | 7.491141
1.041414 | 1 | 59.57157 | 11.82313 | 13.69678 | 7.319216
1.042424 | 1 | 60.85652 | 12.45328 | 14.59239 | 7.055742
1.043434 | 1 | 62.21989 | 12.54218 | 15.34452 | 7.063783
1.044444 | 1 | 63.82557 | 12.82489 | 16.01781 | 6.874221
1.045455 | 1 | 65.17995 | 13.14848 | 16.64105 | 6.707047
1.046465 | 1 | 66.68781 | 13.53922 | 17.47929 | 6.626684
1.047475 | 1 | 67.87235 | 13.83205 | 18.23054 | 6.634036
1.048485 | 1 | 69.10602 | 13.6923 | 19.16618 | 6.491141
1.049495 | 1 | 70.56422 | 14.03885 | 19.9924 | 6.509062
1.050505 | 1 | 71.81307 | 14.04964 | 20.68346 | 6.523903
1.051515 | 1 | 73.07692 | 14.21651 | 21.58817 | 6.403147
1.052525 | 1 | 74.81832 | 15.03923 | 22.46141 | 6.40532
1.053535 | 1 | 76.31187 | 15.51408 | 23.39475 | 6.318809
1.054545 | 1 | 77.79044 | 15.65516 | 24.38737 | 6.51957
1.055556 | 1 | 79.78173 | 15.87565 | 25.39346 | 6.377084
1.056566 | 1 | 81.66744 | 16.33183 | 26.38833 | 6.355488
1.057576 | 1 | 83.74144 | 16.85059 | 27.39065 | 6.280034
1.058586 | 1 | 85.87706 | 17.53762 | 28.51812 | 6.281419
1.059596 | 1 | 87.7137 | 18.06202 | 29.73989 | 6.465789
1.060606 | 1 | 89.6867 | 18.60866 | 30.94299 | 6.44757
1.061616 | 1 | 91.51029 | 19.11777 | 32.24909 | 6.719904
1.062626 | 1 | 93.61637 | 19.86361 | 33.65135 | 6.602966
1.063636 | 1 | 95.55234 | 20.63229 | 35.07618 | 6.791742
1.064646 | 1 | 97.55128 | 21.23902 | 36.4476 | 6.856637
1.065657 | 1 | 99.42903 | 21.42894 | 37.67187 | 6.951443
1.066667 | 1 | 101.6287 | 22.03984 | 39.06699 | 7.194477
1.067677 | 1 | 103.8661 | 22.70536 | 40.7785 | 7.409829
1.068687 | 1 | 106.2454 | 23.44925 | 42.61456 | 7.507259
1.069697 | 1 | 108.8266 | 24.05181 | 44.49121 | 7.690909
1.070707 | 1 | 111.3892 | 24.40307 | 46.11598 | 8.068809
1.071717 | 1 | 114.0968 | 24.91627 | 48.0483 | 8.39917
1.072727 | 1 | 116.6286 | 25.46223 | 50.16428 | 8.72451
1.073737 | 1 | 119.0208 | 26.30237 | 52.4433 | 8.98238
1.074747 | 1 | 121.4046 | 26.961 | 54.74642 | 9.527564
1.075758 | 1 | 124.1384 | 27.52597 | 56.86745 | 10.0492
1.076768 | 1 | 126.678 | 28.23508 | 58.87663 | 10.42943
1.077778 | 1 | 129.2888 | 28.94087 | 60.92754 | 10.82208
1.078788 | 1 | 132.2256 | 29.90017 | 63.02944 | 10.98468
1.079798 | 1 | 135.0844 | 31.06883 | 65.70108 | 11.51717
1.080808 | 1 | 137.9469 | 31.85191 | 68.50268 | 11.98658
1.081818 | 1 | 140.902 | 32.66146 | 71.67783 | 12.93369
1.082828 | 1 | 143.8116 | 33.48761 | 74.86511 | 13.71895
1.083838 | 1 | 146.9422 | 34.60801 | 78.71109 | 14.84023
1.084848 | 1 | 149.911 | 35.52232 | 82.27434 | 16.13752
1.085859 | 1 | 152.9473 | 36.28332 | 86.15092 | 17.49248
1.086869 | 1 | 156.2904 | 36.8013 | 89.90914 | 19.46405
1.087879 | 1 | 159.3234 | 37.1043 | 93.9788 | 20.67145
1.088889 | 1 | 162.4039 | 37.75821 | 98.33069 | 21.9674
1.089899 | 1 | 165.6951 | 38.69312 | 103.0388 | 23.42594
1.090909 | 1 | 169.3902 | 39.79 | 108.3604 | 25.40595
1.091919 | 1 | 172.5953 | 40.36436 | 113.6954 | 27.48367
1.092929 | 1 | 175.7072 | 41.08192 | 119.789 | 29.67209
1.093939 | 1 | 178.9613 | 41.69901 | 126.985 | 31.31071
1.094949 | 1 | 182.2547 | 42.30187 | 134.8996 | 32.92209
1.09596 | 1 | 185.5783 | 43.25847 | 143.546 | 34.77563
1.09697 | 1 | 189.1888 | 44.08259 | 153.3152 | 37.67474
1.09798 | 1 | 193.0412 | 45.02391 | 165.1064 | 40.73299
1.09899 | 1 | 196.5501 | 45.73306 | 179.583 | 43.66278
1.1 | 1 | 200.2484 | 46.81367 | 197.1661 | 47.20492

## off_x
stretch_x | stretch_y | stress_x_load_mean | stress_x_load_std | stress_x_unload_mean | stress_x_unload_std
1 | 1 | 0 | 0 | 0 | 0
1.00101 | 1.000505 | 9.273689 | 4.396363 | -5.950704 | 3.984284
1.00202 | 1.00101 | 12.09498 | 4.457538 | -5.609433 | 4.156548
1.00303 | 1.001515 | 14.67113 | 4.281066 | -5.222866 | 4.098279
1.00404 | 1.00202 | 16.01785 | 4.105212 | -4.757605 | 3.873077
1.005051 | 1.002525 | 17.7392 | 3.802199 | -4.393746 | 3.857171
1.006061 | 1.00303 | 19.34509 | 3.382499 | -3.855608 | 3.948185
1.007071 | 1.003535 | 20.77905 | 3.279773 | -3.421702 | 4.059066
1.008081 | 1.00404 | 22.34582 | 3.405145 | -3.060677 | 3.856981
1.009091 | 1.004545 | 23.62683 | 3.745656 | -2.787849 | 3.694608
1.010101 | 1.005051 | 24.46869 | 3.665899 | -2.300805 | 3.488757
1.011111 | 1.005556 | 25.81399 | 3.557517 | -1.805955 | 3.854818
1.012121 | 1.006061 | 27.29987 | 3.959275 | -1.308337 | 4.027255
1.013131 | 1.006566 | 28.39418 | 4.250346 | -0.868195 | 3.850803
1.014141 | 1.007071 | 29.4943 | 4.463361 | -0.4503458 | 3.767039
1.015152 | 1.007576 | 30.22252 | 4.647318 | 0.1398575 | 3.741963
1.016162 | 1.008081 | 31.49203 | 4.811788 | 0.7396291 | 3.765247
1.017172 | 1.008586 | 32.36497 | 5.158167 | 1.319209 | 3.66523
1.018182 | 1.009091 | 33.41778 | 5.822342 | 1.749162 | 3.67224
1.019192 | 1.009596 | 34.22564 | 6.497855 | 2.212888 | 3.638167
1.020202 | 1.010101 | 35.56981 | 6.710048 | 2.748965 | 4.022915
1.021212 | 1.010606 | 36.72852 | 7.060165 | 3.287824 | 3.94563
1.022222 | 1.011111 | 37.89431 | 7.522445 | 3.855251 | 3.599674
1.023232 | 1.011616 | 38.94148 | 7.936503 | 4.431766 | 3.694103
1.024242 | 1.012121 | 40.12461 | 8.480494 | 5.021431 | 3.870947
1.025253 | 1.012626 | 41.60022 | 8.599376 | 5.963365 | 4.14445
1.026263 | 1.013131 | 42.78608 | 9.088987 | 6.459671 | 4.134504
1.027273 | 1.013636 | 44.01039 | 9.643266 | 7.111756 | 4.144174
1.028283 | 1.014141 | 45.37918 | 10.20295 | 7.801957 | 4.069723
1.029293 | 1.014646 | 45.89404 | 9.553379 | 8.139101 | 4.164435
1.030303 | 1.015152 | 47.81178 | 11.1439 | 9.079046 | 4.076705
1.031313 | 1.015657 | 48.8002 | 11.31524 | 9.197446 | 3.794227
1.032323 | 1.016162 | 50.13755 | 11.47425 | 9.950156 | 3.585914
1.033333 | 1.016667 | 51.10054 | 11.90867 | 10.35181 | 3.320587
1.034343 | 1.017172 | 51.81769 | 12.62103 | 10.84164 | 3.017767
1.035354 | 1.017677 | 53.41118 | 12.74243 | 11.51829 | 2.957627
1.036364 | 1.018182 | 55.19572 | 13.26373 | 12.33197 | 2.770307
1.037374 | 1.018687 | 56.83961 | 14.18638 | 12.98842 | 2.618552
1.038384 | 1.019192 | 58.54706 | 14.90371 | 13.57298 | 2.649682
1.039394 | 1.019697 | 60.58079 | 15.63639 | 14.28736 | 2.417435
1.040404 | 1.020202 | 62.27812 | 15.92993 | 15.16543 | 2.253082
1.041414 | 1.020707 | 64.31117 | 16.28658 | 16.01795 | 2.156529
1.042424 | 1.021212 | 65.85918 | 16.84883 | 16.80527 | 2.105939
1.043434 | 1.021717 | 67.86913 | 17.68864 | 17.7367 | 2.069352
1.044444 | 1.022222 | 70.58525 | 18.50736 | 18.62342 | 2.144012
1.045455 | 1.022727 | 72.91072 | 19.14531 | 19.6957 | 2.085264
1.046465 | 1.023232 | 75.29778 | 19.8519 | 20.68462 | 2.367105
1.047475 | 1.023737 | 77.47294 | 20.50958 | 21.34703 | 2.405901
1.048485 | 1.024242 | 79.67975 | 21.5629 | 22.49922 | 2.559407
1.049495 | 1.024747 | 81.96429 | 22.22572 | 23.54584 | 2.632228
1.050505 | 1.025253 | 84.14616 | 22.81169 | 24.79015 | 2.767919
1.051515 | 1.025758 | 86.38738 | 23.7529 | 25.8997 | 3.401323
1.052525 | 1.026263 | 88.73645 | 24.99707 | 27.09249 | 3.652551
1.053535 | 1.026768 | 91.43963 | 25.87497 | 28.38296 | 3.770185
1.054545 | 1.027273 | 94.15863 | 27.03627 | 29.72764 | 3.662692
1.055556 | 1.027778 | 96.73151 | 27.62019 | 31.22101 | 3.893185
1.056566 | 1.028283 | 99.76686 | 28.54954 | 32.35916 | 4.417162
1.057576 | 1.028788 | 102.9306 | 29.47056 | 33.8406 | 4.528193
1.058586 | 1.029293 | 105.6666 | 30.03487 | 35.43974 | 4.685161
1.059596 | 1.029798 | 108.7048 | 30.89912 | 36.87845 | 5.006845
1.060606 | 1.030303 | 111.3091 | 31.54978 | 38.50624 | 5.421565
1.061616 | 1.030808 | 113.9911 | 32.3923 | 40.20943 | 6.000944
1.062626 | 1.031313 | 116.9857 | 33.36578 | 42.25835 | 6.444325
1.063636 | 1.031818 | 119.9394 | 34.5534 | 44.91984 | 6.531187
1.064646 | 1.032323 | 122.7016 | 35.25035 | 46.78641 | 6.950814
1.065657 | 1.032828 | 125.7676 | 35.89512 | 48.79868 | 7.622963
1.066667 | 1.033333 | 129.0125 | 36.87181 | 50.38223 | 8.040595
1.067677 | 1.033838 | 132.3683 | 37.70159 | 52.96611 | 8.58061
1.068687 | 1.034343 | 135.9395 | 38.58603 | 55.36512 | 8.869149
1.069697 | 1.034848 | 138.8588 | 39.06534 | 57.00182 | 8.67753
1.070707 | 1.035354 | 142.1308 | 40.26084 | 59.25529 | 9.289729
1.071717 | 1.035859 | 145.7001 | 40.84327 | 61.99482 | 10.24149
1.072727 | 1.036364 | 150.138 | 42.31803 | 64.81753 | 11.2372
1.073737 | 1.036869 | 153.4918 | 43.64016 | 67.6926 | 12.09924
1.074747 | 1.037374 | 157.0704 | 44.24797 | 70.2241 | 12.64314
1.075758 | 1.037879 | 161.0104 | 44.88321 | 73.20028 | 13.34997
1.076768 | 1.038384 | 165.3379 | 46.06348 | 76.92545 | 14.69093
1.077778 | 1.038889 | 169.5468 | 46.67287 | 80.02581 | 16.06125
1.078788 | 1.039394 | 174.2635 | 48.03887 | 83.31439 | 17.27611
1.079798 | 1.039899 | 178.7171 | 49.0575 | 86.97314 | 18.02835
1.080808 | 1.040404 | 183.1096 | 49.71247 | 90.77406 | 19.69433
1.081818 | 1.040909 | 187.7424 | 51.03548 | 95.15834 | 20.89841
1.082828 | 1.041414 | 192.4359 | 52.4262 | 99.75012 | 22.20732
1.083838 | 1.041919 | 197.4339 | 53.27158 | 104.7977 | 24.23012
1.084848 | 1.042424 | 201.687 | 54.46823 | 109.8416 | 26.17265
1.085859 | 1.042929 | 206.4282 | 55.36014 | 115.2069 | 28.35161
1.086869 | 1.043434 | 211.8793 | 56.48784 | 120.5657 | 30.22493
1.087879 | 1.043939 | 217.0481 | 57.69085 | 126.6794 | 32.03679
1.088889 | 1.044444 | 222.0344 | 58.94565 | 133.2983 | 33.51848
1.089899 | 1.044949 | 227.6867 | 60.54283 | 140.6702 | 36.07934
1.090909 | 1.045455 | 233.5973 | 61.90703 | 148.3817 | 38.47153
1.091919 | 1.04596 | 239.5518 | 63.34493 | 157.1888 | 41.18422
1.092929 | 1.046465 | 244.7669 | 64.11686 | 166.7759 | 44.69505
1.093939 | 1.04697 | 250.3902 | 65.24922 | 178.66 | 48.66842
1.094949 | 1.047475 | 256.9862 | 68.22747 | 189.6149 | 51.05694
1.09596 | 1.04798 | 262.8151 | 69.05626 | 203.004 | 55.10819
1.09697 | 1.048485 | 269.5851 | 71.68369 | 217.9082 | 59.19786
1.09798 | 1.04899 | 275.6935 | 73.11472 | 235.7536 | 63.92377
1.09899 | 1.049495 | 282.6576 | 74.80585 | 257.9729 | 69.36492
1.1 | 1.05 | 288.6333 | 76.47875 | 284.9283 | 75.25321

## equibiax
stretch_x | stretch_y | stress_x_load_mean | stress_x_load_std | stress_x_unload_mean | stress_x_unload_std
1 | 1 | 0 | 0 | 0 | 0
1.00101 | 1.00101 | 8.905972 | 5.488202 | -4.831258 | 4.845252
1.00202 | 1.00202 | 11.8568 | 4.912775 | -4.511034 | 5.116757
1.00303 | 1.00303 | 14.55431 | 5.130108 | -4.014163 | 4.963939
1.00404 | 1.00404 | 16.55361 | 4.593333 | -3.628568 | 5.119433
1.005051 | 1.005051 | 18.51179 | 4.264463 | -3.134847 | 5.364114
1.006061 | 1.006061 | 19.81906 | 4.275024 | -2.520127 | 5.483099
1.007071 | 1.007071 | 20.72336 | 4.124837 | -2.033644 | 5.593183
1.008081 | 1.008081 | 22.02869 | 3.40961 | -1.766402 | 5.332571
1.009091 | 1.009091 | 23.32445 | 3.391133 | -1.173127 | 5.308297
1.010101 | 1.010101 | 24.29557 | 3.414115 | -0.8297051 | 5.371119
1.011111 | 1.011111 | 25.3933 | 3.014622 | -0.3710964 | 5.468644
1.012121 | 1.012121 | 26.23733 | 3.299719 | 0.1347525 | 5.532548
1.013131 | 1.013131 | 27.35565 | 3.194136 | 0.6945662 | 5.580797
1.014141 | 1.014141 | 28.20231 | 2.945178 | 1.155281 | 5.930141
1.015152 | 1.015152 | 29.35993 | 3.074673 | 2.088516 | 5.661958
1.016162 | 1.016162 | 30.47515 | 2.91274 | 2.529163 | 6.00186
1.017172 | 1.017172 | 31.57223 | 3.100665 | 3.171629 | 6.240362
1.018182 | 1.018182 | 32.63912 | 3.244033 | 3.563439 | 6.00166
1.019192 | 1.019192 | 33.86077 | 3.100331 | 4.204851 | 6.21512
1.020202 | 1.020202 | 35.21499 | 2.80445 | 4.877311 | 6.253316
1.021212 | 1.021212 | 36.66046 | 3.371163 | 5.563286 | 6.322916
1.022222 | 1.022222 | 38.19932 | 3.670269 | 6.194481 | 6.542536
1.023232 | 1.023232 | 39.6072 | 4.188485 | 6.710916 | 6.371039
1.024242 | 1.024242 | 41.39301 | 4.996834 | 7.475817 | 6.320169
1.025253 | 1.025253 | 43.18699 | 5.090515 | 8.046673 | 6.586099
1.026263 | 1.026263 | 45.1601 | 5.557802 | 8.72459 | 6.410363
1.027273 | 1.027273 | 46.55807 | 6.405698 | 9.250947 | 6.281782
1.028283 | 1.028283 | 48.06077 | 6.636171 | 9.655934 | 6.625973
1.029293 | 1.029293 | 49.90691 | 7.174933 | 10.42482 | 6.535556
1.030303 | 1.030303 | 51.75454 | 8.039506 | 11.14434 | 6.388352
1.031313 | 1.031313 | 53.48997 | 8.36413 | 11.76163 | 6.471151
1.032323 | 1.032323 | 55.52041 | 8.810332 | 12.32338 | 6.679076
1.033333 | 1.033333 | 57.54192 | 9.771901 | 13.07623 | 6.829421
1.034343 | 1.034343 | 59.49104 | 10.23378 | 13.79362 | 7.251464
1.035354 | 1.035354 | 61.72518 | 10.55883 | 14.57633 | 7.279057
1.036364 | 1.036364 | 63.75731 | 11.36879 | 15.2523 | 7.281474
1.037374 | 1.037374 | 66.05425 | 11.74775 | 15.91 | 7.351173
1.038384 | 1.038384 | 68.5694 | 12.396 | 16.90649 | 7.438198
1.039394 | 1.039394 | 71.20228 | 13.3424 | 17.97414 | 7.3584
1.040404 | 1.040404 | 73.69762 | 14.37826 | 18.99665 | 7.56159
1.041414 | 1.041414 | 77.18273 | 15.02385 | 20.03989 | 7.859791
1.042424 | 1.042424 | 80.51458 | 16.3184 | 21.14624 | 7.480935
1.043434 | 1.043434 | 83.49215 | 16.8117 | 21.9985 | 8.104342
1.044444 | 1.044444 | 86.66864 | 17.36596 | 23.3485 | 8.067617
1.045455 | 1.045455 | 89.72674 | 17.99747 | 24.64869 | 8.065526
1.046465 | 1.046465 | 92.85606 | 18.62114 | 25.53199 | 8.075853
1.047475 | 1.047475 | 96.66783 | 19.5595 | 26.80314 | 8.456254
1.048485 | 1.048485 | 100.1011 | 20.53857 | 28.53592 | 8.763339
1.049495 | 1.049495 | 103.9843 | 21.66822 | 29.65931 | 8.617656
1.050505 | 1.050505 | 107.8047 | 23.08925 | 31.45157 | 8.875871
1.051515 | 1.051515 | 111.5086 | 24.71428 | 32.7759 | 8.929653
1.052525 | 1.052525 | 114.9039 | 25.77926 | 33.96791 | 9.562558
1.053535 | 1.053535 | 119.0293 | 27.1668 | 35.53758 | 9.855501
1.054545 | 1.054545 | 123.0754 | 28.9771 | 37.15573 | 9.782996
1.055556 | 1.055556 | 127.5235 | 30.48166 | 38.87997 | 10.32364
1.056566 | 1.056566 | 131.835 | 31.44368 | 40.83287 | 10.42836
1.057576 | 1.057576 | 136.1456 | 32.80754 | 42.81353 | 10.22874
1.058586 | 1.058586 | 140.8083 | 34.28696 | 44.54248 | 11.15625
1.059596 | 1.059596 | 146.0914 | 35.87675 | 46.53516 | 11.18555
1.060606 | 1.060606 | 150.9116 | 37.49508 | 48.99863 | 11.55205
1.061616 | 1.061616 | 155.5473 | 39.18298 | 51.02096 | 12.213
1.062626 | 1.062626 | 160.8464 | 41.38122 | 53.39574 | 12.57185
1.063636 | 1.063636 | 166.2742 | 43.68812 | 55.81189 | 12.64478
1.064646 | 1.064646 | 171.4025 | 44.88884 | 57.87209 | 12.87818
1.065657 | 1.065657 | 176.6617 | 46.46067 | 60.47713 | 12.92845
1.066667 | 1.066667 | 183.3034 | 48.15161 | 63.10953 | 13.61542
1.067677 | 1.067677 | 188.6426 | 50.35416 | 66.66948 | 14.50603
1.068687 | 1.068687 | 193.8973 | 51.95506 | 69.06035 | 15.30298
1.069697 | 1.069697 | 199.9285 | 54.23824 | 71.98263 | 15.72395
1.070707 | 1.070707 | 206.3976 | 55.41998 | 74.71232 | 17.26507
1.071717 | 1.071717 | 212.9092 | 57.18083 | 78.21119 | 18.88738
1.072727 | 1.072727 | 218.9823 | 59.11655 | 82.37847 | 19.77819
1.073737 | 1.073737 | 224.7807 | 60.62351 | 86.45026 | 21.43271
1.074747 | 1.074747 | 231.2236 | 62.43234 | 91.04204 | 22.58116
1.075758 | 1.075758 | 238.1083 | 64.44207 | 95.86276 | 23.11381
1.076768 | 1.076768 | 245.1025 | 66.10631 | 100.3942 | 24.83532
1.077778 | 1.077778 | 252.2479 | 67.97702 | 105.3059 | 26.76857
1.078788 | 1.078788 | 259.7912 | 70.22702 | 111.075 | 28.31138
1.079798 | 1.079798 | 267.5825 | 72.33593 | 116.9868 | 29.78993
1.080808 | 1.080808 | 275.5803 | 74.33808 | 123.2471 | 30.96397
1.081818 | 1.081818 | 284.3595 | 76.64294 | 130.3351 | 32.48962
1.082828 | 1.082828 | 292.1515 | 79.87362 | 137.4391 | 34.20738
1.083838 | 1.083838 | 300.7766 | 80.96937 | 145.3047 | 37.26612
1.084848 | 1.084848 | 308.9499 | 82.48246 | 153.5379 | 38.73198
1.085859 | 1.085859 | 317.2338 | 83.76724 | 161.6778 | 41.68662
1.086869 | 1.086869 | 326.0016 | 85.68848 | 170.7125 | 44.14406
1.087879 | 1.087879 | 333.8248 | 87.08188 | 181.5257 | 46.69124
1.088889 | 1.088889 | 341.956 | 88.32474 | 192.9297 | 50.41092
1.089899 | 1.089899 | 350.8869 | 90.53537 | 203.94 | 53.39372
1.090909 | 1.090909 | 359.9705 | 93.24871 | 216.9676 | 56.0085
1.091919 | 1.091919 | 368.8363 | 95.07877 | 229.9883 | 59.97419
1.092929 | 1.092929 | 377.0534 | 96.42019 | 246.4009 | 65.67065
1.093939 | 1.093939 | 383.6126 | 97.56583 | 263.6548 | 70.28037
1.094949 | 1.094949 | 392.4257 | 98.7521 | 282.6384 | 75.34336
1.09596 | 1.09596 | 401.6664 | 99.60025 | 304.4737 | 80.53264
1.09697 | 1.09697 | 409.7733 | 100.5349 | 329.0907 | 85.94014
1.09798 | 1.09798 | 419.1215 | 102.4884 | 358.5108 | 91.91046
1.09899 | 1.09899 | 429.6107 | 105.0459 | 391.7561 | 98.55556
1.1 | 1.1 | 438.5123 | 107.6067 | 433.2065 | 105.0499

## off_y
stretch_x | stretch_y | stress_x_load_mean | stress_x_load_std | stress_x_unload_mean | stress_x_unload_std
1 | 1 | 0 | 0 | 0 | 0
1.000505 | 1.00101 | 3.814716 | 4.200353 | -1.520564 | 4.357578
1.00101 | 1.00202 | 5.762137 | 3.683514 | -1.498489 | 4.428432
1.001515 | 1.00303 | 7.530053 | 3.348836 | -1.253407 | 4.133955
1.00202 | 1.00404 | 8.662118 | 3.06643 | -1.100906 | 4.095665
1.002525 | 1.005051 | 9.963748 | 2.831728 | -0.9031711 | 4.534679
1.00303 | 1.006061 | 11.09306 | 2.178788 | -0.5380736 | 4.47518
1.003535 | 1.007071 | 12.04963 | 2.272911 | -0.1634877 | 4.56965
1.00404 | 1.008081 | 12.83443 | 2.064462 | 0.2011534 | 4.40475
1.004545 | 1.009091 | 13.71891 | 1.916856 | 0.5693628 | 4.75241
1.005051 | 1.010101 | 14.35044 | 1.535502 | 0.5094126 | 4.810104
1.005556 | 1.011111 | 15.14282 | 1.701317 | 0.9077892 | 4.813363
1.006061 | 1.012121 | 16.24319 | 1.757679 | 1.196636 | 5.041499
1.006566 | 1.013131 | 16.9005 | 1.485489 | 1.344305 | 4.973645
1.007071 | 1.014141 | 17.63223 | 1.294353 | 1.688963 | 4.944413
1.007576 | 1.015152 | 18.65894 | 1.663321 | 2.081976 | 5.248028
1.008081 | 1.016162 | 19.01927 | 1.560455 | 2.236244 | 5.338256
1.008586 | 1.017172 | 19.64244 | 1.585637 | 2.363731 | 5.401735
1.009091 | 1.018182 | 20.295 | 1.571315 | 2.939892 | 5.614733
1.009596 | 1.019192 | 20.86726 | 1.65977 | 3.488092 | 5.425263
1.010101 | 1.020202 | 21.39656 | 1.729331 | 3.802761 | 5.524766
1.010606 | 1.021212 | 22.01535 | 1.562201 | 3.865265 | 5.565698
1.011111 | 1.022222 | 22.75416 | 1.497281 | 4.291811 | 5.347688
1.011616 | 1.023232 | 23.59801 | 1.535207 | 4.628102 | 5.462227
1.012121 | 1.024242 | 24.16434 | 1.727435 | 5.013837 | 5.692746
1.012626 | 1.025253 | 24.41187 | 2.042607 | 5.48524 | 5.809398
1.013131 | 1.026263 | 24.93228 | 1.741385 | 5.817219 | 5.948733
1.013636 | 1.027273 | 26.35317 | 2.026233 | 6.164366 | 5.807978
1.014141 | 1.028283 | 27.10467 | 2.553129 | 6.492034 | 5.946476
1.014646 | 1.029293 | 27.75578 | 2.7766 | 6.677071 | 6.141814
1.015152 | 1.030303 | 28.64834 | 2.959287 | 7.519115 | 6.285481
1.015657 | 1.031313 | 29.53121 | 3.437293 | 7.81572 | 6.252044
1.016162 | 1.032323 | 30.24648 | 3.598726 | 7.930627 | 6.180269
1.016667 | 1.033333 | 31.04184 | 3.828924 | 8.481591 | 5.7842
1.017172 | 1.034343 | 31.80446 | 4.277587 | 8.778711 | 5.895645
1.017677 | 1.035354 | 32.5241 | 4.497233 | 9.224318 | 6.057268
1.018182 | 1.036364 | 33.57026 | 4.828186 | 9.552867 | 6.153692
1.018687 | 1.037374 | 34.35157 | 5.465274 | 10.04022 | 6.135359
1.019192 | 1.038384 | 35.74837 | 5.150877 | 10.3065 | 6.372463
1.019697 | 1.039394 | 36.33907 | 6.204047 | 11.04866 | 6.32679
1.020202 | 1.040404 | 37.9102 | 6.355989 | 11.43992 | 6.365829
1.020707 | 1.041414 | 38.60381 | 7.052131 | 11.73099 | 6.336751
1.021212 | 1.042424 | 40.00613 | 7.245314 | 12.19521 | 6.390214
1.021717 | 1.043434 | 41.23115 | 7.800391 | 12.87353 | 6.55835
1.022222 | 1.044444 | 42.33663 | 8.233847 | 13.26051 | 6.504592
1.022727 | 1.045455 | 43.64354 | 8.914095 | 13.82218 | 6.697729
1.023232 | 1.046465 | 44.76578 | 9.462145 | 14.33497 | 6.708172
1.023737 | 1.047475 | 45.94587 | 9.896219 | 14.78249 | 6.997375
1.024242 | 1.048485 | 47.16037 | 10.39224 | 15.45397 | 6.657951
1.024747 | 1.049495 | 48.14843 | 11.35162 | 16.37873 | 6.605782
1.025253 | 1.050505 | 49.74454 | 11.29685 | 16.85734 | 6.84392
1.025758 | 1.051515 | 51.44736 | 11.82929 | 17.4902 | 6.99363
1.026263 | 1.052525 | 52.4099 | 12.52244 | 18.34458 | 6.859063
1.026768 | 1.053535 | 54.05325 | 12.6013 | 18.99516 | 7.173058
1.027273 | 1.054545 | 55.4213 | 13.38664 | 19.79388 | 7.239722
1.027778 | 1.055556 | 56.75964 | 13.96597 | 20.47278 | 7.34004
1.028283 | 1.056566 | 58.05513 | 14.13716 | 21.02145 | 7.556664
1.028788 | 1.057576 | 59.46521 | 14.2391 | 21.76639 | 7.893331
1.029293 | 1.058586 | 61.27459 | 14.19386 | 22.56308 | 8.245206
1.029798 | 1.059596 | 62.79184 | 14.52157 | 23.47833 | 8.484347
1.030303 | 1.060606 | 64.87767 | 15.12341 | 24.30052 | 8.394104
1.030808 | 1.061616 | 66.16879 | 15.74454 | 25.31269 | 8.676935
1.031313 | 1.062626 | 68.1432 | 16.40356 | 26.25063 | 8.946364
1.031818 | 1.063636 | 70.45551 | 17.46907 | 27.63018 | 9.07669
1.032323 | 1.064646 | 72.67397 | 18.49384 | 29.04686 | 9.345712
1.032828 | 1.065657 | 74.47964 | 18.97305 | 29.9667 | 9.784415
1.033333 | 1.066667 | 76.3178 | 19.63046 | 30.99254 | 10.32098
1.033838 | 1.067677 | 78.23318 | 20.23275 | 32.40575 | 10.8167
1.034343 | 1.068687 | 80.12565 | 20.6676 | 33.74087 | 11.41512
1.034848 | 1.069697 | 82.49642 | 21.18166 | 34.97507 | 11.53939
1.035354 | 1.070707 | 84.71649 | 22.38557 | 36.28258 | 11.96188
1.035859 | 1.071717 | 87.00575 | 22.79953 | 37.91736 | 12.39127
1.036364 | 1.072727 | 89.77164 | 22.96098 | 39.65146 | 12.86585
1.036869 | 1.073737 | 92.44471 | 23.32279 | 41.55213 | 13.31091
1.037374 | 1.074747 | 94.55289 | 24.01751 | 43.32925 | 13.94473
1.037879 | 1.075758 | 97.22214 | 24.43923 | 45.6876 | 13.70019
1.038384 | 1.076768 | 99.80262 | 25.19308 | 47.59247 | 15.15777
1.038889 | 1.077778 | 102.4587 | 25.86266 | 49.54386 | 15.96432
1.039394 | 1.078788 | 105.3372 | 26.84411 | 51.39129 | 16.32129
1.039899 | 1.079798 | 107.7385 | 28.25541 | 53.57256 | 16.62837
1.040404 | 1.080808 | 111.2234 | 28.65991 | 55.74034 | 17.28885
1.040909 | 1.081818 | 114.0746 | 29.31592 | 57.83022 | 17.76738
1.041414 | 1.082828 | 116.8118 | 30.87445 | 60.2604 | 18.43435
1.041919 | 1.083838 | 120.1491 | 30.72096 | 63.04456 | 19.29202
1.042424 | 1.084848 | 123.2308 | 31.29052 | 66.15363 | 20.3133
1.042929 | 1.085859 | 126.2094 | 32.09439 | 69.44417 | 21.31657
1.043434 | 1.086869 | 129.0925 | 32.99017 | 72.16442 | 22.23531
1.043939 | 1.087879 | 132.3101 | 34.08141 | 76.12119 | 23.24041
1.044444 | 1.088889 | 135.1789 | 35.14005 | 80.68916 | 24.59701
1.044949 | 1.089899 | 138.0728 | 36.01802 | 85.47991 | 25.92219
1.045455 | 1.090909 | 141.3987 | 37.26499 | 90.12386 | 26.94981
1.04596 | 1.091919 | 144.8137 | 38.44373 | 95.36933 | 28.63654
1.046465 | 1.092929 | 148.6076 | 38.8317 | 101.2663 | 30.7604
1.04697 | 1.093939 | 152.022 | 39.80699 | 107.2665 | 32.89576
1.047475 | 1.094949 | 154.7073 | 40.94954 | 114.181 | 34.60987
1.04798 | 1.09596 | 159.1282 | 42.54112 | 121.7759 | 35.86615
1.048485 | 1.09697 | 162.9145 | 43.30738 | 131.3518 | 37.01893
1.04899 | 1.09798 | 166.422 | 45.00007 | 141.7043 | 39.4145
1.049495 | 1.09899 | 170.5182 | 45.18479 | 154.6992 | 41.61507
1.05 | 1.1 | 173.264 | 47.63774 | 171.2378 | 43.78614

## strip_y
stretch_x | stretch_y | stress_x_load_mean | stress_x_load_std | stress_x_unload_mean | stress_x_unload_std
1 | 1 | 0 | 0 | 0 | 0
1 | 1.00101 | -0.2448798 | 4.837526 | 0.4503936 | 3.705679
1 | 1.00202 | 0.4875018 | 4.822645 | 0.4929749 | 3.830794
1 | 1.00303 | 1.115621 | 4.935021 | 0.6847002 | 3.751787
1 | 1.00404 | 1.699752 | 4.757751 | 0.6627322 | 3.805593
1 | 1.005051 | 2.238101 | 4.7506 | 0.7728079 | 3.584136
1 | 1.006061 | 2.800876 | 4.552893 | 0.7956773 | 3.573652
1 | 1.007071 | 3.17304 | 4.489955 | 0.7870754 | 3.481788
1 | 1.008081 | 3.564847 | 4.385845 | 0.7520971 | 3.418405
1 | 1.009091 | 3.881553 | 4.175638 | 0.8061921 | 3.296982
1 | 1.010101 | 4.138186 | 4.225228 | 0.9401411 | 3.267159
1 | 1.011111 | 4.535436 | 4.143936 | 1.03438 | 3.195035
1 | 1.012121 | 4.772775 | 4.174015 | 1.166886 | 3.138375
1 | 1.013131 | 5.031778 | 4.141626 | 1.228879 | 3.135635
1 | 1.014141 | 5.345085 | 4.234059 | 1.253112 | 3.188831
1 | 1.015152 | 5.609303 | 4.239452 | 1.310073 | 3.112877
1 | 1.016162 | 5.872962 | 4.286809 | 1.346495 | 3.09215
1 | 1.017172 | 6.089649 | 4.323448 | 1.467349 | 2.972265
1 | 1.018182 | 6.441671 | 4.398574 | 1.543449 | 2.927621
1 | 1.019192 | 6.79536 | 4.436338 | 1.535944 | 3.003469
1 | 1.020202 | 7.119334 | 4.408332 | 1.514475 | 2.977215
1 | 1.021212 | 7.330909 | 4.407498 | 1.642741 | 2.930835
1 | 1.022222 | 7.618646 | 4.447977 | 1.657701 | 2.79871
1 | 1.023232 | 7.823681 | 4.455013 | 1.788778 | 2.735214
1 | 1.024242 | 8.048983 | 4.549044 | 1.862831 | 2.596452
1 | 1.025253 | 8.351985 | 4.474364 | 1.831591 | 2.520618
1 | 1.026263 | 8.719904 | 4.439424 | 1.932348 | 2.476805
1 | 1.027273 | 9.005746 | 4.642164 | 2.073333 | 2.411629
1 | 1.028283 | 9.23601 | 4.711804 | 2.272306 | 2.409976
1 | 1.029293 | 9.525983 | 4.918512 | 2.429013 | 2.345981
1 | 1.030303 | 9.804947 | 5.001067 | 2.538189 | 2.31173
1 | 1.031313 | 10.14793 | 5.14667 | 2.588074 | 2.312246
1 | 1.032323 | 10.62794 | 5.14232 | 2.695745 | 2.219192
1 | 1.033333 | 10.7887 | 5.235929 | 2.872314 | 2.152348
1 | 1.034343 | 11.06255 | 5.317371 | 2.988437 | 2.067052
1 | 1.035354 | 11.31653 | 5.455477 | 3.014079 | 2.056928
1 | 1.036364 | 11.61247 | 5.56576 | 3.033971 | 2.001355
1 | 1.037374 | 12.02009 | 5.736069 | 3.032543 | 2.135755
1 | 1.038384 | 12.53372 | 5.759965 | 3.124099 | 2.126761
1 | 1.039394 | 12.73854 | 5.8805 | 3.171658 | 2.081584
1 | 1.040404 | 12.98796 | 6.05834 | 3.330366 | 1.98684
1 | 1.041414 | 13.3607 | 6.171737 | 3.312768 | 1.973749
1 | 1.042424 | 13.61777 | 6.379705 | 3.52464 | 1.993398
1 | 1.043434 | 13.85503 | 6.543517 | 3.595957 | 2.093437
1 | 1.044444 | 14.31518 | 6.736506 | 3.715017 | 2.026121
1 | 1.045455 | 14.5947 | 6.870498 | 3.799617 | 2.025585
1 | 1.046465 | 14.80629 | 7.16073 | 4.070613 | 2.035931
1 | 1.047475 | 15.25561 | 7.322719 | 4.230437 | 2.142626
1 | 1.048485 | 15.64679 | 7.377285 | 4.365032 | 2.219689
1 | 1.049495 | 16.01897 | 7.418631 | 4.414738 | 2.300585
1 | 1.050505 | 16.55736 | 7.685461 | 4.526486 | 2.253302
1 | 1.051515 | 16.91727 | 7.87737 | 4.663014 | 2.364565
1 | 1.052525 | 17.2541 | 8.145938 | 4.808784 | 2.308935
1 | 1.053535 | 17.72343 | 8.39266 | 5.001229 | 2.260329
1 | 1.054545 | 18.08627 | 8.551766 | 5.147948 | 2.24757
1 | 1.055556 | 18.54507 | 8.795135 | 5.354765 | 2.383315
1 | 1.056566 | 18.92816 | 8.909187 | 5.670068 | 2.529622
1 | 1.057576 | 19.44543 | 9.204792 | 5.900077 | 2.608361
1 | 1.058586 | 19.94202 | 9.440158 | 6.190851 | 2.634066
1 | 1.059596 | 20.46919 | 9.660945 | 6.415891 | 2.668122
1 | 1.060606 | 21.05017 | 10.08085 | 6.60733 | 2.715073
1 | 1.061616 | 21.65177 | 10.36043 | 6.843184 | 2.833092
1 | 1.062626 | 22.38307 | 10.52112 | 7.005383 | 3.022959
1 | 1.063636 | 22.90308 | 10.69699 | 7.20791 | 3.205427
1 | 1.064646 | 23.55651 | 11.05002 | 7.589949 | 3.230726
1 | 1.065657 | 24.13444 | 11.25707 | 7.959436 | 3.301467
1 | 1.066667 | 24.72991 | 11.56756 | 8.30978 | 3.476606
1 | 1.067677 | 25.44084 | 12.03148 | 8.731976 | 3.556267
1 | 1.068687 | 26.07915 | 12.38185 | 8.980448 | 3.598294
1 | 1.069697 | 26.82396 | 12.72426 | 9.30491 | 3.761773
1 | 1.070707 | 27.29313 | 12.85234 | 9.734667 | 3.942586
1 | 1.071717 | 27.94611 | 12.93858 | 10.28571 | 4.211872
1 | 1.072727 | 28.5296 | 13.13556 | 10.80974 | 4.466665
1 | 1.073737 | 28.825 | 12.63047 | 11.20123 | 4.599382
1 | 1.074747 | 29.60623 | 13.16855 | 11.80364 | 4.964446
1 | 1.075758 | 30.38923 | 13.24191 | 12.12651 | 5.215894
1 | 1.076768 | 31.12904 | 13.56555 | 12.79258 | 5.630026
1 | 1.077778 | 31.76895 | 13.71625 | 13.46041 | 5.80392
1 | 1.078788 | 32.41084 | 13.8751 | 14.11436 | 6.190746
1 | 1.079798 | 33.24436 | 14.03046 | 14.72548 | 6.581438
1 | 1.080808 | 33.86442 | 14.18642 | 15.36369 | 6.921299
1 | 1.081818 | 34.62107 | 14.3555 | 16.03663 | 7.493467
1 | 1.082828 | 35.38936 | 14.5584 | 16.76884 | 7.817509
1 | 1.083838 | 36.22247 | 14.7276 | 17.49853 | 8.230952
1 | 1.084848 | 37.03116 | 14.89599 | 18.41257 | 8.63028
1 | 1.085859 | 38.0105 | 15.20063 | 19.35061 | 9.040571
1 | 1.086869 | 38.80414 | 15.45898 | 20.4962 | 9.448986
1 | 1.087879 | 39.86122 | 15.80938 | 21.46256 | 9.902689
1 | 1.088889 | 40.70278 | 16.08546 | 22.71586 | 10.24279
1 | 1.089899 | 41.63287 | 16.50636 | 24.16783 | 10.871
1 | 1.090909 | 42.5643 | 16.79331 | 25.601 | 11.4803
1 | 1.091919 | 43.56413 | 17.20771 | 27.26276 | 12.19984
1 | 1.092929 | 44.78436 | 17.62226 | 29.13215 | 12.83631
1 | 1.093939 | 45.89886 | 18.02775 | 31.13795 | 13.56768
1 | 1.094949 | 47.07788 | 18.34187 | 33.22371 | 14.15239
1 | 1.09596 | 48.24223 | 18.67553 | 35.63998 | 14.73309
1 | 1.09697 | 49.1595 | 19.08589 | 38.26547 | 15.26169
1 | 1.09798 | 50.44158 | 19.40765 | 41.79173 | 16.36379
1 | 1.09899 | 51.54671 | 19.66461 | 46.50589 | 18.39926
1 | 1.1 | 52.324 | 19.54284 | 51.64552 | 20.24384